## Daten
Herkunftsort | Mg | Al | Si | S | Cl | K | Ca | Ti | V | Cr | Mn | Fe | Co | Ni | Cu | Zn | Ga | Br | Rb | Sr | Zr | Nb | Mo | Pd | Ag | Cd | In | Sn | Sb | Te | I | Cs | Ba | La | Ce | Ta | W | Bi
Muscovite 1 | 0 | 665.5589 | 3115.4995 | 0 | 0 | 6326.3081 | 0 | 424.0373 | 5.3704 | 0 | 203.9477 | 3043.8975 | 0 | 0 | 0 | 138.7905 | 35.6851 | 0 | 3977.2322 | 0 | 0 | 491.1269 | 23.8944 | 0.8979 | 2.2372 | 3.7967 | 4.4605 | 27.4952 | 15.9318 | 29.3802 | 43.911 | 67.6139 | 75.8321 | 58.1956 | 51.1738 | 0 | 33.0783 | 82.7621
Phlogopite China | 128.7142 | 171.6425 | 2543.4233 | 167.883 | 0 | 6221.4157 | 589.8816 | 2766.8208 | 115.2461 | 195.8004 | 1220.3449 | 17334.9663 | 12.7011 | 5.8279 | 0 | 0 | 0 | 0 | 735.8983 | 284.2777 | 0 | 29.5705 | 3.4768 | 0.6641 | 2.0717 | 2.1467 | 3.5498 | 6.1682 | 16.9063 | 28.4691 | 42.4591 | 61.1197 | 232.2146 | 51.2835 | 42.6455 | 0 | 0 | 0
Muscovite 2 | 0 | 422.2971 | 3073.1661 | 0 | 0 | 6722.9876 | 0 | 228.8014 | 0 | 0 | 261.7298 | 7321.3065 | 0 | 0 | 0 | 293.3613 | 165.9863 | 0 | 7310.6762 | 0 | 0 | 1675.3344 | 0 | 0.2609 | 1.2758 | 0.6171 | 0.4576 | 2.1154 | 3.5282 | 3.969 | 5.36 | 6.9275 | 0 | 1.5964 | 0 | 0 | 0 | 95.0096
Zulieferer 1 | 0 | 408.3437 | 3187.5754 | 0 | 0 | 4898.076 | 254.5293 | 449.6074 | 8.6114 | 0 | 30.1008 | 2765.3025 | 0 | 0 | 0 | 0 | 33.7289 | 0 | 1860.5403 | 0 | 0 | 226.815 | 0 | 0.3353 | 1.93 | 1.5465 | 4.7519 | 14.6228 | 14.3714 | 24.172 | 38.2969 | 59.0719 | 68.7489 | 50.5943 | 45.544 | 0 | 0 | 24.997
Muscovite 3 | 0 | 561.8573 | 3090.1295 | 0 | 0 | 6388.5636 | 0 | 68.1536 | 0 | 0 | 0 | 3104.5859 | 0 | 0 | 8.0587 | 104.4103 | 81.9876 | 0 | 1365.8503 | 0 | 0 | 124.8869 | 9.7617 | 0.4058 | 1.3478 | 0.5154 | 1.2896 | 0.8275 | 1.477 | 4.0734 | 6.3436 | 9.8268 | 5.4196 | 3.7417 | 3.4172 | 0 | 0 | 53.757
Muscovite 4 | 0 | 642.3567 | 3166.9609 | 0 | 0 | 6662.2318 | 3.2121 | 344.2414 | 7.0446 | 0 | 0 | 4867.9544 | 0 | 0 | 0 | 0 | 17.1348 | 0 | 1173.2243 | 0 | 0 | 145.6977 | 14.6965 | 0.9404 | 2.4129 | 2.4385 | 3.9535 | 8.382 | 18.9529 | 29.5205 | 42.9771 | 65.4596 | 68.0947 | 57.2016 | 48.1867 | 0 | 0 | 68.29
Zulieferer 3 | 0 | 549.9864 | 3156.4788 | 0 | 0 | 6269.1579 | 0 | 562.6239 | 0 | 0 | 0 | 2301.5575 | 0 | 0 | 0 | 0 | 36.252 | 0 | 2586.5127 | 0 | 0 | 151.5191 | 16.9962 | 0.5658 | 1.0868 | 0.8459 | 1.6215 | 21.038 | 1.4947 | 3.1428 | 5.8209 | 11.0978 | 29.8245 | 1.7414 | 0 | 0 | 0 | 131.4844
Muscovite 5 | 0 | 640.54 | 3218.8417 | 0 | 0 | 6544.8154 | 0 | 0 | 2.7716 | 0 | 0 | 3664.4888 | 0 | 0 | 0 | 0 | 58.1867 | 0 | 772.7426 | 0 | 0 | 484.4275 | 20.1753 | 0.92 | 2.5674 | 2.4142 | 3.8808 | 7.4582 | 18.326 | 31.5859 | 46.7349 | 63.8654 | 196.5715 | 57.7098 | 47.4085 | 0 | 0 | 93.8269
Muscovite 6 | 0 | 617.4911 | 3153.2964 | 0 | 0 | 6132.8836 | 0 | 463.1547 | 0 | 0 | 0 | 1727.4533 | 0 | 0 | 0 | 0 | 42.4833 | 0 | 1184.7486 | 0 | 0 | 109.6504 | 2.9797 | 0.4344 | 1.0467 | 0.5735 | 0 | 0.4015 | 3.3668 | 4.3148 | 6.2225 | 3.2362 | 38.9834 | 0 | 0 | 0 | 12.3292 | 112.1464
Muscovite 7 | 0 | 668.4814 | 3189.4649 | 0 | 0 | 6724.277 | 0 | 1200.9933 | 52.3588 | 0 | 0 | 2424.0665 | 0 | 0 | 0 | 0 | 37.9616 | 0 | 1371.6736 | 0 | 0 | 172.9585 | 23.0986 | 1.0173 | 2.3594 | 2.95 | 4.7735 | 15.4196 | 19.6514 | 32.7461 | 46.0882 | 68.203 | 93.06 | 62.3968 | 51.1766 | 0 | 13.6205 | 80.1149
Muscovite 8 | 0 | 538.1936 | 3172.7828 | 0 | 0 | 6247.7576 | 0 | 740.7058 | 0 | 0 | 0 | 1838.263 | 0 | 0 | 0 | 0 | 45.7215 | 0 | 857.1751 | 0 | 0 | 95.5982 | 1.4074 | 0.5295 | 1.267 | 0.8996 | 0 | 0 | 2.2585 | 3.2834 | 6.4507 | 3.5024 | 54.2082 | 0 | 0 | 0 | 0 | 97.3927
Biotite 1 | 33.0006 | 70.7358 | 2375.765 | 0 | 0 | 5846.1184 | 0 | 4992.0902 | 0 | 0 | 2630.0724 | 27837.8047 | 0 | 0 | 0 | 459.1539 | 23.5048 | 0 | 2274.9275 | 0 | 0 | 299.9118 | 7.8845 | 0.1974 | 1.1424 | 0 | 0 | 5.748 | 0 | 0 | 1.8021 | 8.8666 | 1.6738 | 0 | 0 | 0 | 0 | 0
Muscovite 9 | 0 | 762.7098 | 3524.6263 | 0 | 0 | 6699.505 | 0 | 829.9002 | 0 | 0 | 61.5892 | 3857.3422 | 0 | 7.8931 | 3.067 | 0 | 70.8203 | 0 | 4655.2515 | 0 | 48.5188 | 510.029 | 69.7463 | 1.051 | 2.8207 | 1.647 | 2.2563 | 17.4537 | 8.9286 | 14.1376 | 19.9228 | 20.9756 | 41.1975 | 8.6467 | 0 | 0.1895 | 37.9536 | 204.2001
Biotite 2 | 40.2532 | 97.4065 | 2613.7232 | 0 | 0 | 6313.7541 | 0 | 5341.289 | 0 | 0 | 2897.153 | 42012.8637 | 0 | 11.1028 | 11.8508 | 692.893 | 55.2509 | 0 | 3860.0019 | 0 | 0 | 430.6348 | 34.4984 | 0.0824 | 1.1558 | 0.3735 | 0.115 | 12.2756 | 0 | 0 | 2.231 | 16.1621 | 12.9122 | 6.2151 | 4.6389 | 0 | 0 | 76.8568
Phlogopite Madagaskar | 240.1374 | 220.2165 | 3209.2211 | 0 | 0 | 7174.2396 | 0 | 878.4259 | 0 | 0 | 0 | 4687.3349 | 0 | 27.864 | 36.6799 | 0 | 39.8303 | 58194.9777 | 4607.827 | 973.9676 | 0 | 286.2812 | 16.3844 | 0.1968 | 1.6985 | 0.3806 | 0 | 0.9159 | 3.1448 | 6.1617 | 10.4502 | 13.2183 | 233.2914 | 0 | 0 | 0 | 0 | 309.5922
Zulieferer 4 | 59.312 | 252.6334 | 2848.0578 | 0 | 19.294 | 6815.8922 | 35.2845 | 7011.9738 | 127.2093 | 0 | 1927.6419 | 43958.9293 | 26.5184 | 48.1703 | 24.3822 | 299.131 | 79.0356 | 0 | 3007.7275 | 0 | 0 | 420.8417 | 14.9934 | 0.6126 | 1.8616 | 0.0882 | 0 | 0 | 0.286 | 1.1386 | 1.8693 | 5.5663 | 32.6629 | 0 | 0 | 0 | 0 | 99.5899
Phlogopite China 2 | 183.9445 | 0 | 2912.0858 | 0 | 0 | 6609.0991 | 78.8397 | 2674.4569 | 69.451 | 362.96 | 316.6376 | 19382.9329 | 25.0006 | 82.642 | 6.7602 | 0 | 10.2079 | 0 | 1364.4808 | 0 | 0 | 42.5178 | 4.9327 | 0.425 | 1.3541 | 0 | 0 | 0.2762 | 1.3753 | 4.7822 | 8.1294 | 11.2237 | 138.3379 | 0 | 0 | 0 | 0 | 121.0634
Phlogopite China 3 | 184.1348 | 112.3825 | 2945.1289 | 0 | 0 | 6653.9304 | 19.0137 | 2311.8663 | 40.0269 | 626.6425 | 169.1644 | 16459.666 | 18.1401 | 72.0546 | 0 | 0 | 0 | 0 | 1218.4654 | 298.9835 | 0 | 52.2791 | 20.3174 | 1.1492 | 2.0839 | 1.5239 | 1.6377 | 2.0709 | 7.9542 | 12.8426 | 19.0455 | 18.5251 | 168.5136 | 10.5944 | 0 | 0 | 0 | 71.6958
Phlogopite Madagsakar 2 | 257.0536 | 0 | 3158.1136 | 0 | 0 | 7107.995 | 64.9183 | 1550.1719 | 0 | 0 | 0 | 2695.9199 | 0 | 18.1361 | 18.898 | 0 | 13.3954 | 9061.3978 | 5139.5958 | 2590.5451 | 0 | 198.1894 | 24.932 | 0.5328 | 1.979 | 0.6951 | 0.2855 | 1.5706 | 1.9944 | 5.497 | 10.2066 | 14.0731 | 267.3931 | 2.853 | 0 | 0 | 0 | 254.6236
Phlogopite Madagaskar 3 | 246.3793 | 14.9656 | 3217.137 | 0 | 0 | 6790.6588 | 0 | 1120.4961 | 0 | 0 | 0 | 3179.8425 | 0 | 0 | 0 | 0 | 0 | 0 | 2476.9474 | 1453.2193 | 0 | 257.5333 | 18.0099 | 0.9965 | 1.8377 | 1.5271 | 0.8632 | 0.9388 | 6.5108 | 11.3106 | 15.9967 | 17.0983 | 226.9696 | 2.17 | 0 | 0 | 0 | 103.4924
Phlogopite Madagaskar 4 | 226.5131 | 0 | 2907.7193 | 0 | 0 | 6564.6217 | 48.1897 | 1547.8071 | 0 | 0 | 0 | 2676.5496 | 0 | 0 | 0 | 0 | 0 | 0 | 2225.0461 | 431.5259 | 0 | 210.1924 | 11.088 | 0.2999 | 1.3064 | 0.71 | 0 | 0 | 0.711 | 3.243 | 7.4846 | 5.6737 | 239.2378 | 0 | 0 | 0 | 0 | 119.3675
Muscovite 10 | 217.7438 | 69.9179 | 2910.4063 | 0 | 0 | 6295.2737 | 0 | 1231.487 | 10.6526 | 0 | 23.8606 | 4125.0334 | 0 | 0 | 0 | 0 | 0 | 0 | 1673.716 | 331.7106 | 0 | 281.4135 | 11.3489 | 0.6971 | 2.1014 | 2.1619 | 4.0312 | 6.6281 | 17.7087 | 30.1984 | 50.9918 | 70.8035 | 491.3444 | 57.8517 | 45.9153 | 0 | 0 | 63.7707
Zulieferer 5 | 46.368 | 89.0343 | 2589.6989 | 0 | 0 | 5147.4089 | 295.8744 | 4585.0444 | 47.3338 | 0 | 1903.8908 | 28151.5552 | 0 | 0 | 0 | 245.3366 | 21.0522 | 0 | 2095.9503 | 0 | 0 | 267.1579 | 0 | 0.2109 | 1.1053 | 0.1815 | 0 | 0 | 0 | 0 | 1.5302 | 5.8648 | 0 | 0 | 0 | 0 | 0 | 0
Phlogopite Indien | 206.9141 | 146.0489 | 2764.2542 | 0 | 0 | 5101.2484 | 0 | 893.8939 | 2.8457 | 0 | 0 | 1480.9281 | 0 | 0 | 0 | 0 | 0 | 0 | 2555.2038 | 390.4099 | 0 | 172.517 | 1.5107 | 0.3394 | 1.3269 | 1.2278 | 2.716 | 2.9979 | 11.6201 | 19.2199 | 33.8499 | 54.53 | 133.1142 | 50.0119 | 43.6629 | 0 | 0 | 33.0791
Phlogopite Madagaskar 5 | 228.1213 | 0 | 2987.5284 | 0 | 0 | 6613.5402 | 0 | 1283.1144 | 0 | 0 | 34.6767 | 3791.9447 | 0 | 0 | 0 | 0 | 2.8893 | 0 | 2351.6393 | 363.7751 | 0 | 145.8582 | 0 | 0.1218 | 0.9369 | 0.5161 | 0 | 0 | 1.5631 | 4.0842 | 6.1347 | 9.6561 | 97.6107 | 0 | 0 | 0 | 0 | 80.5841

## Klassen
Herkunftsort | Mineralklasse | Land | Nummer
Muscovite 1 | Muscovite | Indien | 5
Phlogopite China | Phlogopite | China | 1
Muscovite 2 | Muscovite | Indien | 9
Zulieferer 1 | Muscovite | Zulieferer | 3
Muscovite 3 | Muscovite | Indien | 3
Muscovite 4 | Muscovite | Indien | 5
Zulieferer 3 | Muscovite | Zulieferer | 3
Muscovite 5 | Muscovite | Indien | 9
Muscovite 6 | Muscovite | Indien | 8
Muscovite 7 | Muscovite | Indien | 8
Muscovite 8 | Muscovite | Indien | 7
Biotite 1 | Phlogopite | Indien | 6
Muscovite 9 | Muscovite | Indien | 7
Biotite 2 | Phlogopite | Indien | 6
Phlogopite Madagaskar | Phlogopite | Madagaskar | 2
Zulieferer 4 | Phlogopite | Zulieferer | 3
Phlogopite China 2 | Phlogopite | China | 1
Phlogopite China 3 | Phlogopite | China | 1
Phlogopite Madagsakar 2 | Phlogopite | Madagaskar | 2
Phlogopite Madagaskar 3 | Phlogopite | Madagaskar | 2
Phlogopite Madagaskar 4 | Phlogopite | Madagaskar | 2
Muscovite 10 | Phlogopite | Indien | 4
Zulieferer 5 | Muscovite | Zulieferer | 3
Phlogopite Indien | Phlogopite | Indien | 4
Phlogopite Madagaskar 5 | Phlogopite | Madagaskar | 2